## Date
Id_lucrare | Timp de modelare in ceara (min) | Contractie la sinterizare (%) | Adaptare marginala (µm) | Timp de polimerizare rasina acrilica (min) | Tehnologia folosită | Necesita refacere (da/nu) | Tip contractie | Variabila | Tipul variabilei
L001 | 89 | 28.55475 | 120 | 104 | conventionala | da | moderata | Sex
L002 | 56 | 24.87473 | 116 | 74 | conventionala | da | redusa | Lucrare realizata CAD/CAM
L003 | 55 | 21.64767 | 102 | 72 | conventionala | da | redusa | Necesita refacere
L004 | 119 | 27.08585 | 123 | 78 | conventionala | da | moderata | Adaptare marginala
L005 | 84 | 20.73385 | 94 | 120 | conventionala | nu | redusa
L006 | 73 | 24.26287 | 97 | 87 | conventionala | nu | redusa
L007 | 72 | 30.80912 | 79 | 105 | CAD/CAM | da | crescuta
L008 | 102 | 29.79808 | 116 | 71 | conventionala | da | moderata
L009 | 90 | 25.7092 | 136 | 75 | conventionala | nu | moderata
L010 | 78 | 29.06809 | 77 | 116 | CAD/CAM | da | moderata
L011 | 115 | 28.07905 | 116 | 105 | CAD/CAM | nu | moderata
L012 | 112 | 23.65129 | 90 | 92 | conventionala | da | redusa
L013 | 74 | 25.17332 | 78 | 95 | CAD/CAM | da | moderata
L014 | 107 | 22.01176 | 101 | 97 | conventionala | da | redusa
L015 | 91 | 26.55054 | 133 | 98 | conventionala | nu | moderata
L016 | 90 | 28.26164 | 128 | 109 | CAD/CAM | da | moderata
L017 | 69 | 20.68246 | 123 | 73 | CAD/CAM | da | redusa
L018 | 58 | 22.83993 | 92 | 95 | conventionala | da | redusa
L019 | 119 | 21.01078 | 76 | 74 | CAD/CAM | nu | redusa
L020 | 96 | 19.95814 | 93 | 88 | CAD/CAM | da | redusa
L021 | 81 | 26.46539 | 101 | 113 | conventionala | nu | moderata
L022 | 67 | 28.69287 | 101 | 73 | conventionala | da | moderata
L023 | 62 | 26.35957 | 111 | 117 | CAD/CAM | nu | moderata
L024 | 62 | 25.88692 | 68 | 97 | CAD/CAM | da | moderata
L025 | 59 | 28.05946 | 103 | 105 | conventionala | da | moderata
L026 | 95 | 24.65518 | 122 | 113 | conventionala | nu | redusa
L027 | 81 | 25.7975 | 97 | 73 | conventionala | nu | moderata
L028 | 57 | 22.99598 | 124 | 93 | conventionala | da | redusa
L029 | 86 | 30.37174 | 128 | 115 | conventionala | nu | crescuta
L030 | 58 | 25.69325 | 77 | 79 | CAD/CAM | nu | moderata
L031 | 79 | 22.17446 | 108 | 109 | conventionala | da | redusa
L032 | 104 | 29.44847 | 70 | 75 | CAD/CAM | da | moderata
L033 | 99 | 23.89147 | 116 | 92 | CAD/CAM | nu | redusa
L034 | 64 | 23.67126 | 86 | 87 | conventionala | da | redusa
L035 | 70 | 25.50101 | 107 | 101 | conventionala | nu | moderata
L036 | 57 | 27.07951 | 132 | 115 | conventionala | da | moderata
L037 | 75 | 27.19101 | 121 | 119 | conventionala | da | moderata
L038 | 110 | 22.83952 | 64 | 95 | CAD/CAM | da | redusa
L039 | 120 | 29.89378 | 109 | 105 | conventionala | da | moderata
L040 | 118 | 24.22209 | 60 | 93 | CAD/CAM | da | redusa
L041 | 87 | 26.06656 | 116 | 71 | conventionala | da | moderata
L042 | 54 | 24.29207 | 93 | 119 | conventionala | nu | redusa
L043 | 72 | 23.22208 | 122 | 80 | conventionala | nu | redusa
L044 | 92 | 24.8954 | 80 | 82 | CAD/CAM | nu | redusa
L045 | 69 | 27.67647 | 95 | 71 | conventionala | da | moderata
L046 | 116 | 22.56615 | 93 | 89 | conventionala | da | redusa
L047 | 90 | 26.94963 | 142 | 112 | conventionala | da | moderata
L048 | 110 | 29.32196 | 122 | 112 | CAD/CAM | nu | moderata
L049 | 118 | 24.14679 | 107 | 72 | conventionala | nu | redusa
L050 | 72 | 30.27082 | 124 | 83 | CAD/CAM | da | crescuta
L051 | 82 | 30.85546 | 126 | 85 | conventionala | da | crescuta
L052 | 73 | 25.85845 | 107 | 98 | conventionala | da | moderata
L053 | 55 | 24.11812 | 79 | 78 | conventionala | nu | redusa
L054 | 55 | 24.40736 | 112 | 79 | conventionala | nu | redusa
L055 | 85 | 33.03079 | 144 | 84 | CAD/CAM | nu | crescuta
L056 | 56 | 28.32657 | 139 | 90 | CAD/CAM | nu | moderata
L057 | 55 | 19.99239 | 84 | 85 | CAD/CAM | da | redusa
L058 | 81 | 24.31384 | 92 | 118 | CAD/CAM | da | redusa
L059 | 84 | 26.43922 | 130 | 90 | conventionala | nu | moderata
L060 | 96 | 26.18657 | 112 | 93 | CAD/CAM | nu | moderata
L061 | 95 | 24.58959 | 135 | 120 | conventionala | nu | redusa
L062 | 97 | 24.54522 | 103 | 88 | CAD/CAM | da | redusa
L063 | 108 | 29.31031 | 116 | 82 | CAD/CAM | da | moderata
L064 | 115 | 27.97675 | 58 | 106 | conventionala | nu | moderata
L065 | 68 | 25.35044 | 80 | 86 | CAD/CAM | nu | moderata
L066 | 113 | 23.5936 | 88 | 97 | CAD/CAM | da | redusa
L067 | 55 | 33.23008 | 135 | 115 | conventionala | da | crescuta
L068 | 104 | 25.69754 | 110 | 101 | conventionala | nu | moderata
L069 | 120 | 21.60203 | 78 | 109 | CAD/CAM | da | redusa
L070 | 72 | 24.42291 | 96 | 111 | conventionala | nu | redusa
L071 | 94 | 24.21262 | 105 | 116 | conventionala | da | redusa
L072 | 64 | 24.18791 | 117 | 88 | conventionala | da | redusa
L073 | 118 | 27.7506 | 95 | 86 | CAD/CAM | da | moderata
L074 | 85 | 27.57047 | 92 | 82 | conventionala | da | moderata
L075 | 60 | 20.26975 | 83 | 87 | conventionala | nu | redusa
L076 | 92 | 31.79068 | 111 | 106 | CAD/CAM | nu | crescuta
L077 | 64 | 29.23123 | 105 | 89 | conventionala | nu | moderata
L078 | 120 | 21.47551 | 75 | 80 | CAD/CAM | nu | redusa
L079 | 58 | 23.8226 | 107 | 87 | CAD/CAM | nu | redusa
L080 | 108 | 29.95418 | 130 | 84 | conventionala | nu | moderata
L081 | 79 | 30.25463 | 143 | 81 | conventionala | da | crescuta
L082 | 116 | 18.98208 | 79 | 116 | CAD/CAM | da | redusa
L083 | 113 | 27.90858 | 125 | 79 | conventionala | da | moderata
L084 | 98 | 32.95603 | 105 | 87 | CAD/CAM | nu | crescuta
L085 | 60 | 27.50491 | 111 | 95 | conventionala | nu | moderata
L086 | 99 | 21.63493 | 99 | 105 | conventionala | da | redusa
L087 | 54 | 22.79331 | 115 | 89 | CAD/CAM | da | redusa
L088 | 82 | 22.96915 | 82 | 107 | CAD/CAM | nu | redusa
L089 | 73 | 24.55503 | 115 | 89 | conventionala | nu | redusa
L090 | 80 | 23.96182 | 70 | 105 | conventionala | nu | redusa
L091 | 80 | 23.95241 | 84 | 111 | CAD/CAM | nu | redusa
L092 | 88 | 27.3141 | 107 | 118 | conventionala | nu | moderata
L093 | 114 | 27.90927 | 105 | 106 | conventionala | nu | moderata
L094 | 110 | 32.78483 | 113 | 79 | conventionala | da | crescuta
L095 | 81 | 29.03249 | 117 | 93 | conventionala | nu | moderata
L096 | 119 | 20.32637 | 129 | 75 | conventionala | nu | redusa
L097 | 117 | 24.60716 | 87 | 107 | CAD/CAM | nu | redusa
L098 | 96 | 33.61673 | 114 | 73 | CAD/CAM | da | crescuta
L099 | 60 | 21.41229 | 85 | 104 | conventionala | nu | redusa
L100 | 109 | 21.17065 | 99 | 94 | conventionala | nu | redusa
L101 | 57 | 21.87877 | 101 | 82 | conventionala | da | redusa
L102 | 110 | 25.74202 | 72 | 73 | CAD/CAM | da | moderata
L103 | 92 | 24.71848 | 89 | 101 | CAD/CAM | nu | redusa
L104 | 115 | 18.83478 | 55 | 86 | CAD/CAM | da | redusa
L105 | 106 | 26.57897 | 88 | 70 | CAD/CAM | nu | moderata
L106 | 100 | 22.42603 | 97 | 103 | conventionala | nu | redusa
L107 | 61 | 20.51573 | 78 | 112 | conventionala | nu | redusa
L108 | 71 | 25.63459 | 77 | 112 | CAD/CAM | nu | moderata
L109 | 54 | 24.02843 | 91 | 82 | CAD/CAM | nu | redusa
L110 | 74 | 27.90892 | 93 | 99 | CAD/CAM | da | moderata
L111 | 96 | 28.49835 | 89 | 89 | CAD/CAM | da | moderata
L112 | 61 | 30.06441 | 127 | 95 | conventionala | nu | crescuta
L113 | 82 | 31.83288 | 104 | 105 | conventionala | da | crescuta
L114 | 54 | 24.09896 | 95 | 79 | conventionala | da | redusa
L115 | 74 | 20.34471 | 61 | 106 | CAD/CAM | da | redusa
L116 | 120 | 34.14405 | 120 | 109 | CAD/CAM | da | crescuta
L117 | 58 | 23.85552 | 95 | 89 | CAD/CAM | da | redusa
L118 | 77 | 20.27144 | 91 | 98 | CAD/CAM | nu | redusa
L119 | 83 | 27.98124 | 121 | 98 | CAD/CAM | nu | moderata
L120 | 65 | 19.34686 | 99 | 113 | CAD/CAM | nu | redusa
L121 | 115 | 27.96466 | 118 | 80 | conventionala | da | moderata
L122 | 88 | 22.34316 | 92 | 108 | conventionala | nu | redusa
L123 | 59 | 23.81372 | 97 | 93 | CAD/CAM | nu | redusa
L124 | 106 | 22.84536 | 108 | 118 | conventionala | da | redusa
L125 | 97 | 20.89894 | 80 | 90 | conventionala | da | redusa
L126 | 80 | 27.94466 | 123 | 99 | CAD/CAM | nu | moderata
L127 | 105 | 20.39824 | 70 | 88 | CAD/CAM | da | redusa
L128 | 97 | 23.96878 | 97 | 118 | CAD/CAM | da | redusa
L129 | 66 | 24.2558 | 65 | 80 | conventionala | nu | redusa
L130 | 73 | 30.73494 | 107 | 82 | CAD/CAM | da | crescuta
L131 | 86 | 27.64345 | 122 | 80 | conventionala | da | moderata
L132 | 104 | 27.12018 | 58 | 86 | CAD/CAM | nu | moderata
L133 | 62 | 28.05702 | 103 | 95 | CAD/CAM | da | moderata
L134 | 90 | 28.69902 | 108 | 87 | conventionala | da | moderata
L135 | 72 | 28.92388 | 75 | 95 | CAD/CAM | nu | moderata
L136 | 113 | 24.30346 | 114 | 84 | conventionala | da | redusa
L137 | 93 | 29.3929 | 107 | 105 | CAD/CAM | nu | moderata
L138 | 117 | 23.82898 | 65 | 71 | CAD/CAM | da | redusa
L139 | 110 | 25.42042 | 120 | 80 | CAD/CAM | nu | moderata
L140 | 101 | 28.5758 | 92 | 101 | CAD/CAM | da | moderata
L141 | 105 | 23.48453 | 93 | 84 | CAD/CAM | nu | redusa
L142 | 108 | 34.97919 | 125 | 113 | CAD/CAM | nu | crescuta
L143 | 114 | 29.07055 | 113 | 73 | CAD/CAM | da | moderata
L144 | 85 | 25.79137 | 93 | 79 | conventionala | da | moderata
L145 | 108 | 29.3462 | 109 | 83 | CAD/CAM | nu | moderata
L146 | 90 | 21.87409 | 108 | 110 | conventionala | da | redusa
L147 | 111 | 32.22116 | 142 | 103 | conventionala | nu | crescuta
L148 | 96 | 22.58909 | 73 | 74 | conventionala | da | redusa
L149 | 102 | 26.65545 | 121 | 95 | CAD/CAM | nu | moderata
L150 | 105 | 26.16421 | 89 | 97 | CAD/CAM | nu | moderata
L151 | 76 | 26.79482 | 80 | 105 | CAD/CAM | da | moderata
L152 | 61 | 30.95871 | 105 | 71 | CAD/CAM | da | crescuta
L153 | 99 | 22.63944 | 84 | 70 | conventionala | da | redusa
L154 | 99 | 29.02027 | 72 | 115 | CAD/CAM | da | moderata
L155 | 80 | 24.12223 | 101 | 96 | conventionala | da | redusa
L156 | 115 | 20.70092 | 101 | 102 | conventionala | da | redusa
L157 | 65 | 25.20456 | 103 | 85 | conventionala | da | moderata
L158 | 56 | 24.82881 | 56 | 107 | CAD/CAM | da | redusa
L159 | 120 | 25.63705 | 104 | 88 | CAD/CAM | da | moderata
L160 | 89 | 24.60033 | 121 | 118 | conventionala | da | redusa
L161 | 114 | 27.18845 | 98 | 113 | CAD/CAM | nu | moderata
L162 | 76 | 25.17833 | 95 | 106 | CAD/CAM | nu | moderata
L163 | 95 | 26.73436 | 116 | 99 | conventionala | nu | moderata
L164 | 119 | 22.46644 | 87 | 115 | CAD/CAM | nu | redusa
L165 | 90 | 24.29073 | 73 | 84 | CAD/CAM | da | redusa
L166 | 107 | 28.48645 | 102 | 99 | conventionala | da | moderata
L167 | 56 | 20.39824 | 79 | 72 | CAD/CAM | da | redusa
L168 | 113 | 28.72481 | 99 | 78 | conventionala | nu | moderata
L169 | 101 | 19.89416 | 104 | 111 | CAD/CAM | da | redusa
L170 | 115 | 23.20218 | 83 | 111 | conventionala | da | redusa
L171 | 81 | 27.01364 | 130 | 101 | conventionala | da | moderata
L172 | 98 | 27.5276 | 127 | 110 | conventionala | da | moderata
L173 | 95 | 22.95076 | 92 | 118 | CAD/CAM | nu | redusa
L174 | 99 | 26.77735 | 81 | 75 | CAD/CAM | da | moderata
L175 | 111 | 20.13414 | 93 | 85 | CAD/CAM | da | redusa
L176 | 87 | 19.75203 | 84 | 103 | conventionala | da | redusa
L177 | 61 | 28.86821 | 106 | 103 | CAD/CAM | nu | moderata
L178 | 114 | 31.33239 | 120 | 79 | conventionala | nu | crescuta
L179 | 94 | 25.14204 | 108 | 87 | CAD/CAM | da | moderata
L180 | 91 | 25.18551 | 119 | 83 | conventionala | nu | moderata
L181 | 120 | 23.70886 | 76 | 96 | CAD/CAM | nu | redusa
L182 | 113 | 22.91751 | 84 | 78 | CAD/CAM | nu | redusa
L183 | 61 | 30.01549 | 103 | 81 | conventionala | da | crescuta
L184 | 114 | 21.19529 | 78 | 98 | CAD/CAM | nu | redusa
L185 | 84 | 20.16268 | 57 | 118 | CAD/CAM | da | redusa
L186 | 83 | 29.47964 | 67 | 106 | CAD/CAM | nu | moderata
L187 | 107 | 25.78463 | 96 | 75 | conventionala | nu | moderata
L188 | 108 | 23.07132 | 71 | 101 | CAD/CAM | nu | redusa
L189 | 94 | 34.27997 | 145 | 116 | CAD/CAM | da | crescuta
L190 | 103 | 23.76703 | 84 | 87 | CAD/CAM | nu | redusa
L191 | 76 | 25.59555 | 108 | 85 | CAD/CAM | nu | moderata
L192 | 68 | 31.05721 | 140 | 87 | conventionala | da | crescuta
L193 | 118 | 26.29877 | 86 | 102 | CAD/CAM | da | moderata
L194 | 72 | 31.18994 | 84 | 94 | CAD/CAM | da | crescuta
L195 | 107 | 21.92635 | 98 | 115 | conventionala | da | redusa
L196 | 54 | 23.08849 | 99 | 100 | conventionala | da | redusa
L197 | 66 | 22.03433 | 85 | 119 | conventionala | da | redusa
L198 | 120 | 24.86039 | 74 | 85 | conventionala | nu | redusa
L199 | 106 | 27.74285 | 99 | 85 | conventionala | da | moderata
L200 | 116 | 25.71473 | 96 | 85 | conventionala | da | moderata

## Laboratoare TD
| 2006 | 2007 | 2008 | 2009 | 2010 | 2011 | 2012 | 2013 | 2014 | 2015 | 2016 | 2017 | 2018 | 2019 | 2020 | 2021 | 2022 | 2023
TD1 | 90 | 95 | 110 | 120 | 130 | 140 | 150 | 160 | 170 | 180 | 200 | 190 | 210 | 220 | 250 | 230 | 220 | 200
TD2 | 70 | 75 | 80 | 85 | 90 | 95 | 100 | 110 | 120 | 125 | 130 | 140 | 150 | 160 | 180 | 170 | 160 | 150
Intrebari | Raspuns
I1
I2